## P3HT_Cleaned_Joined
Mw (kDa) | PDI | Initial Concentration (mg/ml) | Boiling Point ( C) | Hansen Radius | Substrate Treatment | Annealed | Channel Length (um) | Channel Width (mm) | Aged | OFET Configuration_BGBC | OFET Configuration_BGTC | Deposition Method_DIPPED | Deposition Method_DROPPED | Deposition Method_SPUN | Mobility (cm^2/V-s) | Validation | Predicted Mobility (cm^2/V-s)
15.4 | 1.5 | 10 | 487 | 3.352462 | 1 | 1 | 20 | 10 | 1 | 1 | 0 | 0 | 0 | 1 | 0.00168 | 1 | 0.02324071
163.2 | 2.4 | 3.5 | 384 | 4.042153 | 0 | 0 | 30 | 0.5 | 1 | 0 | 1 | 0 | 0 | 1 | 0.00305 | 0 | 0.009730372
47.7 | 1.9875 | 3.5 | 334 | 3.629738 | 0 | 1 | 50 | 2 | 0 | 1 | 0 | 0 | 0 | 1 | 0.00116 | 0 | 0.02488345
48.96 | 2.04 | 2 | 418 | 2.758079 | 1 | 0 | 20 | 0.8 | 1 | 1 | 0 | 0 | 1 | 0 | 0.0335 | 0 | 0.03668348
70 | 2 | 3.5 | 384 | 4.042153 | 0 | 0 | 30 | 0.5 | 1 | 0 | 1 | 0 | 0 | 1 | 0.00102 | 0 | -0.00173584
70 | 2 | 3.5 | 384 | 4.042153 | 0 | 0 | 30 | 0.5 | 1 | 0 | 1 | 0 | 0 | 1 | 0.00135 | 0 | -0.00173584
37.74 | 1.48 | 1 | 487 | 3.352462 | 0 | 0 | 7.5 | 1 | 0 | 1 | 0 | 0 | 0 | 1 | 0.023 | 0 | 0.01881358
47.7 | 1.9875 | 4 | 334 | 3.629738 | 0 | 0 | 50 | 2 | 0 | 1 | 0 | 0 | 0 | 1 | 0.00719 | 0 | 0.01278586
5.1 | 1 | 15 | 334 | 3.629738 | 1 | 0 | 100 | 148.5 | 0 | 0 | 1 | 0 | 0 | 1 | 4.58e-05 | 1 | 0.00545943
37.74 | 1.48 | 1 | 487 | 3.352462 | 0 | 0 | 7.5 | 1 | 0 | 1 | 0 | 1 | 0 | 0 | 0.0024 | 1 | 0.01940595
163.2 | 2.4 | 3.5 | 384 | 4.042153 | 0 | 0 | 30 | 0.5 | 1 | 0 | 1 | 0 | 0 | 1 | 0.00803 | 0 | 0.009730372
76 | 1.7 | 10 | 487 | 3.352462 | 1 | 1 | 10 | 10 | 1 | 1 | 0 | 0 | 0 | 1 | 0.1253 | 0 | 0.09370177
22 | 1.6 | 10 | 334 | 3.629738 | 1 | 1 | 20 | 10 | 1 | 1 | 0 | 0 | 0 | 1 | 0.00948 | 0 | 0.01676936
76 | 1.7 | 10 | 334 | 3.629738 | 1 | 1 | 2 | 10 | 1 | 1 | 0 | 0 | 0 | 1 | 0.0145 | 1 | 0.02182739
48.96 | 2.04 | 2 | 384 | 4.042153 | 1 | 0 | 20 | 0.8 | 1 | 1 | 0 | 0 | 1 | 0 | 0.0305 | 0 | 0.03086463
91.481 | 2.27 | 5 | 402.72 | 2.667896 | 0 | 0 | 50 | 2 | 0 | 1 | 0 | 0 | 0 | 1 | 0.000309 | 0 | 0.01201157
76 | 1.7 | 10 | 334 | 3.629738 | 1 | 1 | 20 | 10 | 1 | 1 | 0 | 0 | 0 | 1 | 0.00299 | 1 | 0.02208305
207 | 2.3 | 5 | 334 | 5.14214 | 0 | 0 | 50 | 2 | 0 | 1 | 0 | 0 | 0 | 1 | 0.02093 | 0 | 0.03586595
91.481 | 2.27 | 5 | 333.9 | 3.724344 | 0 | 0 | 50 | 2 | 0 | 1 | 0 | 0 | 0 | 1 | 0.0165 | 0 | 0.0119855
22 | 1.6 | 10 | 334 | 3.629738 | 1 | 1 | 20 | 10 | 1 | 1 | 0 | 0 | 1 | 0 | 0.0273 | 0 | 0.03451774
70 | 2 | 3.5 | 384 | 4.042153 | 0 | 0 | 30 | 0.5 | 1 | 0 | 1 | 0 | 0 | 1 | 0.000629 | 1 | -0.00173584
20.424 | 1.48 | 15 | 334 | 3.629738 | 1 | 0 | 100 | 148.5 | 0 | 0 | 1 | 1 | 0 | 0 | 0.000609 | 0 | 0.004616062
5.98 | 1.3 | 5 | 334 | 3.629738 | 1 | 0 | 5 | 40 | 0 | 1 | 0 | 0 | 0 | 1 | 1.61e-05 | 0 | 0.001539439
15.4 | 1.5 | 10 | 487 | 3.352462 | 1 | 1 | 10 | 10 | 1 | 1 | 0 | 0 | 0 | 1 | 0.00255 | 0 | 0.02330207
60.75 | 2.25 | 2 | 334 | 3.629738 | 1 | 0 | 20 | 9 | 0 | 1 | 0 | 0 | 0 | 1 | 0.0229 | 1 | 0.01699034
24.12 | 1.8 | 5 | 334 | 3.629738 | 1 | 0 | 5 | 40 | 0 | 1 | 0 | 0 | 0 | 1 | 0.0005366 | 0 | 0.006220022
52 | 2.3 | 10 | 334 | 3.629738 | 1 | 1 | 20 | 10 | 1 | 1 | 0 | 0 | 0 | 1 | 0.00554 | 0 | 0.01644035
91.481 | 2.27 | 5 | 333.75 | 3.876667 | 0 | 0 | 50 | 2 | 0 | 1 | 0 | 0 | 0 | 1 | 0.00892 | 0 | 0.01110935
76 | 1.7 | 10 | 487 | 3.352462 | 1 | 1 | 20 | 10 | 1 | 1 | 0 | 0 | 0 | 1 | 0.12 | 0 | 0.09470582
1.4279 | 1.31 | 0.5 | 334.88 | 4.132006 | 1 | 0 | 20 | 9 | 0 | 1 | 0 | 0 | 1 | 0 | 1.46e-05 | 1 | 0.007254042
163.2 | 2.4 | 3.5 | 384 | 4.042153 | 0 | 0 | 30 | 0.5 | 1 | 0 | 1 | 0 | 0 | 1 | 0.00102 | 0 | 0.009730372
15.4 | 1.5 | 10 | 487 | 3.352462 | 1 | 1 | 2 | 10 | 1 | 1 | 0 | 0 | 0 | 1 | 0.00762 | 1 | 0.02402635
47.7 | 1.9875 | 4 | 334 | 3.629738 | 0 | 0 | 50 | 2 | 0 | 1 | 0 | 0 | 0 | 1 | 0.0306 | 0 | 0.01278586
37.74 | 1.48 | 0.1 | 334 | 3.629738 | 1 | 0 | 7.5 | 1 | 0 | 1 | 0 | 0 | 1 | 0 | 0.0023 | 0 | 0.02140492
47.7 | 1.9875 | 3.5 | 334 | 3.629738 | 0 | 1 | 50 | 2 | 0 | 1 | 0 | 1 | 0 | 0 | 0.00345 | 0 | 0.0206494
11.592 | 2.07 | 1 | 334 | 3.629738 | 0 | 0 | 20 | 9 | 0 | 1 | 0 | 1 | 0 | 0 | 0.000912 | 0 | 0.01392892
15.4 | 1.5 | 10 | 334 | 3.629738 | 1 | 1 | 20 | 10 | 1 | 1 | 0 | 0 | 0 | 1 | 0.0076 | 0 | 0.01678545
37.74 | 1.48 | 1 | 334 | 3.629738 | 1 | 0 | 7.5 | 1 | 0 | 1 | 0 | 0 | 0 | 1 | 0.0016 | 0 | 0.01262294
48.96 | 2.04 | 2 | 411 | 4.42572 | 1 | 0 | 20 | 0.8 | 1 | 1 | 0 | 0 | 1 | 0 | 0.0239 | 0 | 0.03402571
47.7 | 1.9875 | 4 | 334 | 3.629738 | 0 | 0 | 50 | 2 | 0 | 1 | 0 | 0 | 0 | 1 | 0.0361 | 0 | 0.01278586
21.384 | 1.98 | 2 | 334 | 3.629738 | 1 | 0 | 20 | 9 | 0 | 1 | 0 | 0 | 0 | 1 | 0.00399 | 0 | 0.008479452
47.7 | 1.9875 | 3.5 | 334 | 3.629738 | 0 | 1 | 50 | 2 | 0 | 1 | 0 | 0 | 0 | 1 | 0.0273 | 1 | 0.02488345
2.755 | 1.45 | 0.5 | 334.88 | 4.132006 | 1 | 0 | 20 | 9 | 0 | 1 | 0 | 0 | 1 | 0 | 3.43e-05 | 0 | 0.008674918
21.384 | 1.98 | 1 | 334 | 3.629738 | 0 | 0 | 20 | 9 | 0 | 1 | 0 | 1 | 0 | 0 | 0.00687 | 0 | 0.01795646
60.75 | 2.25 | 0.5 | 334.88 | 4.132006 | 1 | 0 | 20 | 9 | 0 | 1 | 0 | 0 | 1 | 0 | 0.0364 | 0 | 0.0383569
29 | 1.5 | 10 | 334 | 3.629738 | 1 | 1 | 20 | 10 | 1 | 1 | 0 | 0 | 0 | 1 | 0.012 | 0 | 0.01739705
15.4 | 1.5 | 10 | 334 | 3.629738 | 1 | 1 | 10 | 10 | 1 | 1 | 0 | 0 | 0 | 1 | 0.00993 | 0 | 0.01764626
163.2 | 2.4 | 3.5 | 384 | 4.042153 | 0 | 0 | 30 | 0.5 | 1 | 0 | 1 | 0 | 0 | 1 | 0.00915 | 1 | 0.009730372
207 | 2.3 | 5 | 334 | 4.254897 | 0 | 0 | 50 | 2 | 0 | 1 | 0 | 0 | 0 | 1 | 0.10343 | 0 | 0.04824507
29 | 1.5 | 10 | 334 | 3.629738 | 1 | 1 | 5 | 10 | 1 | 1 | 0 | 0 | 0 | 1 | 0.0183 | 0 | 0.01797001
207 | 2.3 | 5 | 334 | 5.821804 | 0 | 0 | 50 | 2 | 0 | 1 | 0 | 0 | 0 | 1 | 0.01123 | 1 | 0.03350301
50.7 | 1.5 | 5 | 334 | 3.629738 | 1 | 0 | 5 | 40 | 0 | 1 | 0 | 0 | 0 | 1 | 0.00748 | 0 | 0.01225449
91.481 | 2.27 | 5 | 333.97 | 3.66027 | 0 | 0 | 50 | 2 | 0 | 1 | 0 | 0 | 0 | 1 | 0.00406 | 0 | 0.01234299
15.4 | 1.5 | 10 | 487 | 3.352462 | 1 | 1 | 5 | 10 | 1 | 1 | 0 | 0 | 0 | 1 | 0.00381 | 1 | 0.0236377
91.481 | 2.27 | 5 | 333.91 | 3.726683 | 0 | 0 | 50 | 2 | 0 | 1 | 0 | 0 | 0 | 1 | 0.00228 | 0 | 0.01197182
76 | 1.7 | 10 | 334 | 3.629738 | 1 | 1 | 10 | 10 | 1 | 1 | 0 | 0 | 0 | 1 | 0.00363 | 0 | 0.02182956
20 | 1.8 | 10 | 334 | 3.629738 | 1 | 1 | 20 | 10 | 1 | 1 | 0 | 0 | 0 | 1 | 0.00496 | 0 | 0.01320357
29 | 1.5 | 10 | 334 | 3.629738 | 1 | 1 | 10 | 10 | 1 | 1 | 0 | 0 | 0 | 1 | 0.014 | 0 | 0.0177068
207 | 2.3 | 5 | 334 | 4.528201 | 0 | 0 | 50 | 2 | 0 | 1 | 0 | 0 | 0 | 1 | 0.0539 | 0 | 0.04463726
13.92 | 1.2 | 5 | 334 | 3.629738 | 1 | 0 | 5 | 40 | 0 | 1 | 0 | 0 | 0 | 1 | 0.000735 | 0 | 0.00529407
15.4 | 1.5 | 10 | 334 | 3.629738 | 1 | 1 | 20 | 10 | 1 | 1 | 0 | 0 | 1 | 0 | 0.00994 | 0 | 0.0315685
4.48 | 1.4 | 5 | 334 | 3.629738 | 1 | 0 | 5 | 40 | 0 | 1 | 0 | 0 | 0 | 1 | 1.744e-06 | 0 | 0.001507284
21.384 | 1.98 | 0.5 | 334.88 | 4.132006 | 1 | 0 | 20 | 9 | 0 | 1 | 0 | 0 | 1 | 0 | 0.00414 | 1 | 0.0181318
37.74 | 1.48 | 1 | 411 | 4.42572 | 0 | 0 | 7.5 | 1 | 0 | 1 | 0 | 1 | 0 | 0 | 0.015 | 0 | 0.02138263
19.44 | 1.2 | 5 | 334 | 3.629738 | 1 | 0 | 5 | 40 | 0 | 1 | 0 | 0 | 0 | 1 | 0.00785 | 0 | 0.005985672
23 | 1.811024 | 3.5 | 334 | 3.629738 | 0 | 1 | 50 | 2 | 0 | 1 | 0 | 0 | 0 | 1 | 0.0205 | 1 | 0.03037662
4.4 | 1.1 | 5 | 334 | 3.629738 | 1 | 0 | 5 | 40 | 0 | 1 | 0 | 0 | 0 | 1 | 5.43e-06 | 0 | 0.004079604
37.74 | 1.48 | 1 | 411 | 4.42572 | 0 | 0 | 7.5 | 1 | 0 | 1 | 0 | 0 | 0 | 1 | 0.015 | 1 | 0.01383536
52 | 2.3 | 10 | 487 | 3.352462 | 1 | 1 | 20 | 10 | 1 | 1 | 0 | 0 | 0 | 1 | 0.0982 | 1 | 0.07410306
29 | 1.5 | 10 | 334 | 3.629738 | 1 | 1 | 20 | 10 | 1 | 1 | 0 | 0 | 0 | 1 | 0.0119 | 0 | 0.01739705
18.6 | 1 | 15 | 334 | 3.629738 | 1 | 0 | 100 | 148.5 | 0 | 0 | 1 | 0 | 0 | 1 | 0.016 | 0 | 0.01043868
76 | 1.7 | 10 | 487 | 3.352462 | 1 | 1 | 5 | 10 | 1 | 1 | 0 | 0 | 0 | 1 | 0.135 | 1 | 0.09288485
91.481 | 2.27 | 5 | 333.94 | 3.6926 | 0 | 0 | 50 | 2 | 0 | 1 | 0 | 0 | 0 | 1 | 0.00214 | 0 | 0.01216304
23 | 1.811024 | 3.5 | 334 | 3.629738 | 0 | 1 | 50 | 2 | 0 | 1 | 0 | 1 | 0 | 0 | 0.0148 | 0 | 0.02287637
207 | 2.3 | 5 | 334 | 3.799914 | 0 | 0 | 50 | 2 | 0 | 1 | 0 | 0 | 0 | 1 | 0.05182 | 0 | 0.04740967
6.608 | 1.18 | 15 | 334 | 3.629738 | 1 | 0 | 100 | 148.5 | 0 | 0 | 1 | 0 | 0 | 1 | 1.23e-06 | 0 | 0.004950544
70 | 2 | 3.5 | 384 | 4.042153 | 0 | 0 | 30 | 0.5 | 1 | 0 | 1 | 0 | 0 | 1 | 0.00368 | 0 | -0.00173584
91.481 | 2.27 | 5 | 333.95 | 3.67631 | 0 | 0 | 50 | 2 | 0 | 1 | 0 | 0 | 0 | 1 | 0.0107 | 0 | 0.0122541
23 | 1.811024 | 3.5 | 334 | 3.629738 | 0 | 1 | 50 | 2 | 0 | 1 | 0 | 1 | 0 | 0 | 0.0436 | 1 | 0.02287637
42 | 1.8 | 10 | 334 | 3.629738 | 1 | 1 | 20 | 10 | 1 | 1 | 0 | 0 | 0 | 1 | 0.00529 | 1 | 0.01762479
47.7 | 1.9875 | 4 | 334 | 3.629738 | 0 | 0 | 50 | 2 | 0 | 1 | 0 | 0 | 0 | 1 | 0.0294 | 0 | 0.01278586
47.7 | 1.9875 | 4 | 334 | 3.629738 | 0 | 0 | 50 | 2 | 0 | 1 | 0 | 0 | 0 | 1 | 0.0506 | 0 | 0.01278586
11.592 | 2.07 | 0.5 | 334.88 | 4.132006 | 1 | 0 | 20 | 9 | 0 | 1 | 0 | 0 | 1 | 0 | 0.000709 | 0 | 0.01746877
91.481 | 2.27 | 5 | 404.62 | 2.628347 | 0 | 0 | 50 | 2 | 0 | 1 | 0 | 0 | 0 | 1 | 0.000413 | 0 | 0.01195287
11.3 | 1 | 15 | 334 | 3.629738 | 1 | 0 | 100 | 148.5 | 0 | 0 | 1 | 0 | 0 | 1 | 0.019 | 0 | 0.007822049
47.7 | 1.9875 | 4 | 334 | 3.629738 | 0 | 0 | 50 | 2 | 0 | 1 | 0 | 0 | 0 | 1 | 0.000202 | 0 | 0.01278586
23 | 1.811024 | 3.5 | 334 | 3.629738 | 0 | 1 | 50 | 2 | 0 | 1 | 0 | 0 | 0 | 1 | 0.0608 | 0 | 0.03037662
47.7 | 1.9875 | 3 | 334 | 3.629738 | 0 | 0 | 200 | 0.5 | 0 | 1 | 0 | 0 | 0 | 1 | 0.03174564 | 1 | 0.02766282
91.481 | 2.27 | 5 | 333.85 | 3.773784 | 0 | 0 | 50 | 2 | 0 | 1 | 0 | 0 | 0 | 1 | 0.0101 | 0 | 0.01170563
37.74 | 1.48 | 0.1 | 334 | 3.629738 | 1 | 1 | 7.5 | 1 | 0 | 1 | 0 | 0 | 1 | 0 | 0.25 | 0 | 0.1629818
163.2 | 2.4 | 3.5 | 384 | 4.042153 | 0 | 0 | 30 | 0.5 | 1 | 0 | 1 | 0 | 0 | 1 | 0.00953 | 1 | 0.009730372
29 | 1.5 | 10 | 334 | 3.629738 | 1 | 1 | 20 | 10 | 1 | 1 | 0 | 0 | 1 | 0 | 0.0539 | 1 | 0.0397117
76 | 1.7 | 10 | 334 | 3.629738 | 1 | 1 | 20 | 10 | 1 | 1 | 0 | 0 | 1 | 0 | 0.0652 | 1 | 0.06488217
91.481 | 2.27 | 5 | 404.24 | 2.634195 | 0 | 0 | 50 | 2 | 0 | 1 | 0 | 0 | 0 | 1 | 0.000426 | 0 | 0.01197128
15.4 | 1.5 | 10 | 334 | 3.629738 | 1 | 1 | 20 | 10 | 1 | 1 | 0 | 0 | 0 | 1 | 0.00757 | 0 | 0.01678545
2.755 | 1.45 | 1 | 334 | 3.629738 | 0 | 0 | 20 | 9 | 0 | 1 | 0 | 1 | 0 | 0 | 0.000114 | 0 | 0.01629177
207 | 2.3 | 5 | 334 | 3.629738 | 0 | 0 | 50 | 2 | 0 | 1 | 0 | 0 | 0 | 1 | 0.03522 | 0 | 0.04704561
91.481 | 2.27 | 5 | 333.985 | 3.644776 | 0 | 0 | 50 | 2 | 0 | 1 | 0 | 0 | 0 | 1 | 0.0047 | 0 | 0.01242875
37.74 | 1.48 | 1 | 334 | 3.629738 | 0 | 0 | 7.5 | 1 | 0 | 1 | 0 | 0 | 0 | 1 | 0.0011 | 1 | 0.01491383
37.74 | 1.48 | 0.1 | 334 | 3.629738 | 0 | 0 | 7.5 | 1 | 0 | 1 | 0 | 0 | 1 | 0 | 0.021 | 0 | 0.018113
37.74 | 1.48 | 0.1 | 487 | 3.352462 | 0 | 0 | 7.5 | 1 | 0 | 1 | 0 | 0 | 1 | 0 | 0.00015 | 1 | 0.0310035
29 | 1.5 | 10 | 487 | 3.352462 | 1 | 1 | 20 | 10 | 1 | 1 | 0 | 0 | 0 | 1 | 0.0631 | 0 | 0.04573032
11.592 | 2.07 | 2 | 334 | 3.629738 | 1 | 0 | 20 | 9 | 0 | 1 | 0 | 0 | 0 | 1 | 0.000551 | 1 | 0.007960397
270 | 2.3 | 10 | 487 | 3.352462 | 1 | 1 | 20 | 10 | 1 | 1 | 0 | 0 | 0 | 1 | 0.1435 | 0 | 0.1155088
15.4 | 1.5 | 10 | 487 | 3.352462 | 1 | 1 | 20 | 10 | 1 | 1 | 0 | 0 | 0 | 1 | 0.0017 | 0 | 0.02324071
37.74 | 1.48 | 1 | 334 | 3.629738 | 0 | 0 | 7.5 | 1 | 0 | 1 | 0 | 1 | 0 | 0 | 0.085 | 0 | 0.03313505
29 | 1.5 | 10 | 487 | 3.352462 | 1 | 1 | 10 | 10 | 1 | 1 | 0 | 0 | 0 | 1 | 0.065 | 0 | 0.04571335
270 | 2.3 | 10 | 334 | 3.629738 | 1 | 1 | 20 | 10 | 1 | 1 | 0 | 0 | 1 | 0 | 0.0813 | 0 | 0.08027437
15.4 | 1.5 | 10 | 334 | 3.629738 | 1 | 1 | 2 | 10 | 1 | 1 | 0 | 0 | 0 | 1 | 0.0171 | 0 | 0.01839214
62.05 | 1.7 | 5 | 334 | 3.629738 | 1 | 0 | 5 | 40 | 0 | 1 | 0 | 0 | 0 | 1 | 0.00908 | 2 | 0.01430052
47.7 | 1.9875 | 4 | 334 | 3.629738 | 0 | 0 | 50 | 2 | 0 | 1 | 0 | 0 | 0 | 1 | 0.0153 | 2 | 0.01278586
10.8 | 1.2 | 5 | 334 | 3.629738 | 1 | 0 | 5 | 40 | 0 | 1 | 0 | 0 | 0 | 1 | 0.0003558 | 2 | 0.004689224
76 | 1.7 | 10 | 487 | 3.352462 | 1 | 1 | 2 | 10 | 1 | 1 | 0 | 0 | 0 | 1 | 0.1378 | 2 | 0.09232893
25.65 | 1.35 | 15 | 334 | 3.629738 | 1 | 0 | 100 | 148.5 | 0 | 0 | 1 | 1 | 0 | 0 | 0.0106 | 2 | 0.004706221
52 | 2.3 | 10 | 334 | 3.629738 | 1 | 1 | 20 | 10 | 1 | 1 | 0 | 0 | 1 | 0 | 0.0662 | 2 | 0.05637226
47.7 | 1.9875 | 3 | 334 | 3.629738 | 0 | 0 | 200 | 0.5 | 0 | 1 | 0 | 0 | 0 | 1 | 0.00381 | 2 | 0.02766282
60.75 | 2.25 | 1 | 334 | 3.629738 | 0 | 0 | 20 | 9 | 0 | 1 | 0 | 1 | 0 | 0 | 0.017 | 2 | 0.02677213
76 | 1.7 | 10 | 487 | 3.352462 | 1 | 1 | 20 | 10 | 1 | 1 | 0 | 0 | 0 | 1 | 0.1226 | 2 | 0.09470582
91.481 | 2.27 | 5 | 403.48 | 2.649001 | 0 | 0 | 50 | 2 | 0 | 1 | 0 | 0 | 0 | 1 | 0.000254 | 2 | 0.01199816
91.481 | 2.27 | 5 | 401.2 | 2.717595 | 0 | 0 | 50 | 2 | 0 | 1 | 0 | 0 | 0 | 1 | 0.000377 | 2 | 0.01199785
70 | 2 | 3.5 | 384 | 4.042153 | 0 | 0 | 30 | 0.5 | 1 | 0 | 1 | 0 | 0 | 1 | 0.000871 | 2 | -0.00173584
22 | 1.6 | 10 | 487 | 3.352462 | 1 | 1 | 20 | 10 | 1 | 1 | 0 | 0 | 0 | 1 | 0.0305 | 2 | 0.03260148
42 | 1.8 | 10 | 334 | 3.629738 | 1 | 1 | 20 | 10 | 1 | 1 | 0 | 0 | 1 | 0 | 0.0612 | 2 | 0.04804371
29 | 1.5 | 10 | 487 | 3.352462 | 1 | 1 | 5 | 10 | 1 | 1 | 0 | 0 | 0 | 1 | 0.068 | 2 | 0.04494815
42 | 1.8 | 10 | 487 | 3.352462 | 1 | 1 | 20 | 10 | 1 | 1 | 0 | 0 | 0 | 1 | 0.0775 | 2 | 0.06465672
91.481 | 2.27 | 5 | 405 | 2.623547 | 0 | 0 | 50 | 2 | 0 | 1 | 0 | 0 | 0 | 1 | 0.000556 | 2 | 0.01193121
29 | 1.5 | 10 | 334 | 3.629738 | 1 | 1 | 2 | 10 | 1 | 1 | 0 | 0 | 0 | 1 | 0.0229 | 2 | 0.01815017
76 | 1.7 | 10 | 334 | 3.629738 | 1 | 1 | 20 | 10 | 1 | 1 | 0 | 0 | 0 | 1 | 0.00296 | 2 | 0.02208305
37.74 | 1.48 | 0.1 | 411 | 4.42572 | 0 | 0 | 7.5 | 1 | 0 | 1 | 0 | 0 | 1 | 0 | 0.0014 | 2 | 0.03071504
207 | 2.3 | 5 | 334 | 4.010287 | 0 | 0 | 50 | 2 | 0 | 1 | 0 | 0 | 0 | 1 | 0.05468 | 2 | 0.04816747
48.96 | 2.04 | 2 | 353 | 4.388052 | 1 | 0 | 20 | 0.8 | 1 | 1 | 0 | 0 | 1 | 0 | 0.0145 | 2 | 0.02786844
2.755 | 1.45 | 2 | 334 | 3.629738 | 1 | 0 | 20 | 9 | 0 | 1 | 0 | 0 | 0 | 1 | 4.86e-05 | 2 | 0.0002552131
56.62 | 1.9 | 5 | 334 | 3.629738 | 1 | 0 | 5 | 40 | 0 | 1 | 0 | 0 | 0 | 1 | 0.00419 | 2 | 0.01575366
37.74 | 1.48 | 1 | 334 | 3.629738 | 1 | 0 | 7.5 | 1 | 0 | 1 | 0 | 1 | 0 | 0 | 0.15 | 2 | 0.02672242
43.54 | 1.4 | 5 | 334 | 3.629738 | 1 | 0 | 5 | 40 | 0 | 1 | 0 | 0 | 0 | 1 | 0.00767 | 2 | 0.01031863
91.481 | 2.27 | 5 | 333.85 | 3.799914 | 0 | 0 | 50 | 2 | 0 | 1 | 0 | 0 | 0 | 1 | 0.00279 | 2 | 0.01155514
91.481 | 2.27 | 5 | 333.975 | 3.652838 | 0 | 0 | 50 | 2 | 0 | 1 | 0 | 0 | 0 | 1 | 0.00793 | 2 | 0.01238426
20 | 1.8 | 10 | 487 | 3.352462 | 1 | 1 | 20 | 10 | 1 | 1 | 0 | 0 | 0 | 1 | 0.00149 | 2 | 0.03328548
29 | 1.5 | 10 | 487 | 3.352462 | 1 | 1 | 20 | 10 | 1 | 1 | 0 | 0 | 0 | 1 | 0.0631 | 2 | 0.04573032
76 | 1.7 | 10 | 334 | 3.629738 | 1 | 1 | 5 | 10 | 1 | 1 | 0 | 0 | 0 | 1 | 0.00544 | 2 | 0.0218069
47.7 | 1.9875 | 3.5 | 334 | 3.629738 | 0 | 1 | 50 | 2 | 0 | 1 | 0 | 1 | 0 | 0 | 0.0494 | 2 | 0.0206494
91.481 | 2.27 | 5 | 334 | 3.629738 | 0 | 0 | 50 | 2 | 0 | 1 | 0 | 0 | 0 | 1 | 0.00423 | 2 | 0.0125117
270 | 2.3 | 10 | 334 | 3.629738 | 1 | 1 | 20 | 10 | 1 | 1 | 0 | 0 | 0 | 1 | 0.0081 | 2 | 0.07642953
15.4 | 1.5 | 10 | 334 | 3.629738 | 1 | 1 | 5 | 10 | 1 | 1 | 0 | 0 | 0 | 1 | 0.012 | 2 | 0.01810791
29 | 1.5 | 10 | 487 | 3.352462 | 1 | 1 | 2 | 10 | 1 | 1 | 0 | 0 | 0 | 1 | 0.077 | 2 | 0.04469175
20 | 1.8 | 10 | 334 | 3.629738 | 1 | 1 | 20 | 10 | 1 | 1 | 0 | 0 | 1 | 0 | 0.0187 | 2 | 0.03498251