## Sheet1
Mw (kDa) | PDI | Initial Concentration (mg/ml) | Boiling Point ( C) | Hansen Radius | Substrate Treatment | Annealed | Channel Length (um) | Channel Width (mm) | Aged | OFET Configuration_BGBC | OFET Configuration_BGTC | Deposition Method_DIPPED | Deposition Method_DROPPED | Deposition Method_SPUN | Mobility (cm^2/V-s)
15.4 | 1.5 | 10 | 487 | 3.352462 | 1 | 1 | 20 | 10 | 1 | 1 | 0 | 0 | 0 | 1 | 0.00168
163.2 | 2.4 | 3.5 | 384 | 4.042153 | 0 | 0 | 30 | 0.5 | 1 | 0 | 1 | 0 | 0 | 1 | 0.00305
47.7 | 1.9875 | 3.5 | 334 | 3.629738 | 0 | 1 | 50 | 2 | 0 | 1 | 0 | 0 | 0 | 1 | 0.00116
48.96 | 2.04 | 2 | 418 | 2.758079 | 1 | 0 | 20 | 0.8 | 1 | 1 | 0 | 0 | 1 | 0 | 0.0335
70 | 2 | 3.5 | 384 | 4.042153 | 0 | 0 | 30 | 0.5 | 1 | 0 | 1 | 0 | 0 | 1 | 0.00102
70 | 2 | 3.5 | 384 | 4.042153 | 0 | 0 | 30 | 0.5 | 1 | 0 | 1 | 0 | 0 | 1 | 0.00135
37.74 | 1.48 | 1 | 487 | 3.352462 | 0 | 0 | 7.5 | 1 | 0 | 1 | 0 | 0 | 0 | 1 | 0.023
47.7 | 1.9875 | 4 | 334 | 3.629738 | 0 | 0 | 50 | 2 | 0 | 1 | 0 | 0 | 0 | 1 | 0.00719
5.1 | 1 | 15 | 334 | 3.629738 | 1 | 0 | 100 | 148.5 | 0 | 0 | 1 | 0 | 0 | 1 | 4.58e-05
37.74 | 1.48 | 1 | 487 | 3.352462 | 0 | 0 | 7.5 | 1 | 0 | 1 | 0 | 1 | 0 | 0 | 0.0024
163.2 | 2.4 | 3.5 | 384 | 4.042153 | 0 | 0 | 30 | 0.5 | 1 | 0 | 1 | 0 | 0 | 1 | 0.00803
76 | 1.7 | 10 | 487 | 3.352462 | 1 | 1 | 10 | 10 | 1 | 1 | 0 | 0 | 0 | 1 | 0.1253
22 | 1.6 | 10 | 334 | 3.629738 | 1 | 1 | 20 | 10 | 1 | 1 | 0 | 0 | 0 | 1 | 0.00948
76 | 1.7 | 10 | 334 | 3.629738 | 1 | 1 | 2 | 10 | 1 | 1 | 0 | 0 | 0 | 1 | 0.0145
48.96 | 2.04 | 2 | 384 | 4.042153 | 1 | 0 | 20 | 0.8 | 1 | 1 | 0 | 0 | 1 | 0 | 0.0305
91.481 | 2.27 | 5 | 402.72 | 2.667896 | 0 | 0 | 50 | 2 | 0 | 1 | 0 | 0 | 0 | 1 | 0.000309
76 | 1.7 | 10 | 334 | 3.629738 | 1 | 1 | 20 | 10 | 1 | 1 | 0 | 0 | 0 | 1 | 0.00299
207 | 2.3 | 5 | 334 | 5.14214 | 0 | 0 | 50 | 2 | 0 | 1 | 0 | 0 | 0 | 1 | 0.02093
91.481 | 2.27 | 5 | 333.9 | 3.724344 | 0 | 0 | 50 | 2 | 0 | 1 | 0 | 0 | 0 | 1 | 0.0165
22 | 1.6 | 10 | 334 | 3.629738 | 1 | 1 | 20 | 10 | 1 | 1 | 0 | 0 | 1 | 0 | 0.0273
70 | 2 | 3.5 | 384 | 4.042153 | 0 | 0 | 30 | 0.5 | 1 | 0 | 1 | 0 | 0 | 1 | 0.000629
20.424 | 1.48 | 15 | 334 | 3.629738 | 1 | 0 | 100 | 148.5 | 0 | 0 | 1 | 1 | 0 | 0 | 0.000609
5.98 | 1.3 | 5 | 334 | 3.629738 | 1 | 0 | 5 | 40 | 0 | 1 | 0 | 0 | 0 | 1 | 1.61e-05
15.4 | 1.5 | 10 | 487 | 3.352462 | 1 | 1 | 10 | 10 | 1 | 1 | 0 | 0 | 0 | 1 | 0.00255
60.75 | 2.25 | 2 | 334 | 3.629738 | 1 | 0 | 20 | 9 | 0 | 1 | 0 | 0 | 0 | 1 | 0.0229
24.12 | 1.8 | 5 | 334 | 3.629738 | 1 | 0 | 5 | 40 | 0 | 1 | 0 | 0 | 0 | 1 | 0.0005366
52 | 2.3 | 10 | 334 | 3.629738 | 1 | 1 | 20 | 10 | 1 | 1 | 0 | 0 | 0 | 1 | 0.00554
91.481 | 2.27 | 5 | 333.75 | 3.876667 | 0 | 0 | 50 | 2 | 0 | 1 | 0 | 0 | 0 | 1 | 0.00892
76 | 1.7 | 10 | 487 | 3.352462 | 1 | 1 | 20 | 10 | 1 | 1 | 0 | 0 | 0 | 1 | 0.12
1.4279 | 1.31 | 0.5 | 334.88 | 4.132006 | 1 | 0 | 20 | 9 | 0 | 1 | 0 | 0 | 1 | 0 | 1.46e-05
163.2 | 2.4 | 3.5 | 384 | 4.042153 | 0 | 0 | 30 | 0.5 | 1 | 0 | 1 | 0 | 0 | 1 | 0.00102
15.4 | 1.5 | 10 | 487 | 3.352462 | 1 | 1 | 2 | 10 | 1 | 1 | 0 | 0 | 0 | 1 | 0.00762
47.7 | 1.9875 | 4 | 334 | 3.629738 | 0 | 0 | 50 | 2 | 0 | 1 | 0 | 0 | 0 | 1 | 0.0306
37.74 | 1.48 | 0.1 | 334 | 3.629738 | 1 | 0 | 7.5 | 1 | 0 | 1 | 0 | 0 | 1 | 0 | 0.0023
47.7 | 1.9875 | 3.5 | 334 | 3.629738 | 0 | 1 | 50 | 2 | 0 | 1 | 0 | 1 | 0 | 0 | 0.00345
11.592 | 2.07 | 1 | 334 | 3.629738 | 0 | 0 | 20 | 9 | 0 | 1 | 0 | 1 | 0 | 0 | 0.000912
15.4 | 1.5 | 10 | 334 | 3.629738 | 1 | 1 | 20 | 10 | 1 | 1 | 0 | 0 | 0 | 1 | 0.0076
37.74 | 1.48 | 1 | 334 | 3.629738 | 1 | 0 | 7.5 | 1 | 0 | 1 | 0 | 0 | 0 | 1 | 0.0016
48.96 | 2.04 | 2 | 411 | 4.42572 | 1 | 0 | 20 | 0.8 | 1 | 1 | 0 | 0 | 1 | 0 | 0.0239
47.7 | 1.9875 | 4 | 334 | 3.629738 | 0 | 0 | 50 | 2 | 0 | 1 | 0 | 0 | 0 | 1 | 0.0361
21.384 | 1.98 | 2 | 334 | 3.629738 | 1 | 0 | 20 | 9 | 0 | 1 | 0 | 0 | 0 | 1 | 0.00399
47.7 | 1.9875 | 3.5 | 334 | 3.629738 | 0 | 1 | 50 | 2 | 0 | 1 | 0 | 0 | 0 | 1 | 0.0273
2.755 | 1.45 | 0.5 | 334.88 | 4.132006 | 1 | 0 | 20 | 9 | 0 | 1 | 0 | 0 | 1 | 0 | 3.43e-05
21.384 | 1.98 | 1 | 334 | 3.629738 | 0 | 0 | 20 | 9 | 0 | 1 | 0 | 1 | 0 | 0 | 0.00687
60.75 | 2.25 | 0.5 | 334.88 | 4.132006 | 1 | 0 | 20 | 9 | 0 | 1 | 0 | 0 | 1 | 0 | 0.0364
29 | 1.5 | 10 | 334 | 3.629738 | 1 | 1 | 20 | 10 | 1 | 1 | 0 | 0 | 0 | 1 | 0.012
15.4 | 1.5 | 10 | 334 | 3.629738 | 1 | 1 | 10 | 10 | 1 | 1 | 0 | 0 | 0 | 1 | 0.00993
163.2 | 2.4 | 3.5 | 384 | 4.042153 | 0 | 0 | 30 | 0.5 | 1 | 0 | 1 | 0 | 0 | 1 | 0.00915
207 | 2.3 | 5 | 334 | 4.254897 | 0 | 0 | 50 | 2 | 0 | 1 | 0 | 0 | 0 | 1 | 0.10343
29 | 1.5 | 10 | 334 | 3.629738 | 1 | 1 | 5 | 10 | 1 | 1 | 0 | 0 | 0 | 1 | 0.0183
207 | 2.3 | 5 | 334 | 5.821804 | 0 | 0 | 50 | 2 | 0 | 1 | 0 | 0 | 0 | 1 | 0.01123
50.7 | 1.5 | 5 | 334 | 3.629738 | 1 | 0 | 5 | 40 | 0 | 1 | 0 | 0 | 0 | 1 | 0.00748
91.481 | 2.27 | 5 | 333.97 | 3.66027 | 0 | 0 | 50 | 2 | 0 | 1 | 0 | 0 | 0 | 1 | 0.00406
15.4 | 1.5 | 10 | 487 | 3.352462 | 1 | 1 | 5 | 10 | 1 | 1 | 0 | 0 | 0 | 1 | 0.00381
91.481 | 2.27 | 5 | 333.91 | 3.726683 | 0 | 0 | 50 | 2 | 0 | 1 | 0 | 0 | 0 | 1 | 0.00228
76 | 1.7 | 10 | 334 | 3.629738 | 1 | 1 | 10 | 10 | 1 | 1 | 0 | 0 | 0 | 1 | 0.00363
20 | 1.8 | 10 | 334 | 3.629738 | 1 | 1 | 20 | 10 | 1 | 1 | 0 | 0 | 0 | 1 | 0.00496
29 | 1.5 | 10 | 334 | 3.629738 | 1 | 1 | 10 | 10 | 1 | 1 | 0 | 0 | 0 | 1 | 0.014
207 | 2.3 | 5 | 334 | 4.528201 | 0 | 0 | 50 | 2 | 0 | 1 | 0 | 0 | 0 | 1 | 0.0539
13.92 | 1.2 | 5 | 334 | 3.629738 | 1 | 0 | 5 | 40 | 0 | 1 | 0 | 0 | 0 | 1 | 0.000735
15.4 | 1.5 | 10 | 334 | 3.629738 | 1 | 1 | 20 | 10 | 1 | 1 | 0 | 0 | 1 | 0 | 0.00994
4.48 | 1.4 | 5 | 334 | 3.629738 | 1 | 0 | 5 | 40 | 0 | 1 | 0 | 0 | 0 | 1 | 1.744e-06
21.384 | 1.98 | 0.5 | 334.88 | 4.132006 | 1 | 0 | 20 | 9 | 0 | 1 | 0 | 0 | 1 | 0 | 0.00414
37.74 | 1.48 | 1 | 411 | 4.42572 | 0 | 0 | 7.5 | 1 | 0 | 1 | 0 | 1 | 0 | 0 | 0.015
19.44 | 1.2 | 5 | 334 | 3.629738 | 1 | 0 | 5 | 40 | 0 | 1 | 0 | 0 | 0 | 1 | 0.00785
23 | 1.811024 | 3.5 | 334 | 3.629738 | 0 | 1 | 50 | 2 | 0 | 1 | 0 | 0 | 0 | 1 | 0.0205
4.4 | 1.1 | 5 | 334 | 3.629738 | 1 | 0 | 5 | 40 | 0 | 1 | 0 | 0 | 0 | 1 | 5.43e-06
37.74 | 1.48 | 1 | 411 | 4.42572 | 0 | 0 | 7.5 | 1 | 0 | 1 | 0 | 0 | 0 | 1 | 0.015
52 | 2.3 | 10 | 487 | 3.352462 | 1 | 1 | 20 | 10 | 1 | 1 | 0 | 0 | 0 | 1 | 0.0982
29 | 1.5 | 10 | 334 | 3.629738 | 1 | 1 | 20 | 10 | 1 | 1 | 0 | 0 | 0 | 1 | 0.0119
18.6 | 1 | 15 | 334 | 3.629738 | 1 | 0 | 100 | 148.5 | 0 | 0 | 1 | 0 | 0 | 1 | 0.016
76 | 1.7 | 10 | 487 | 3.352462 | 1 | 1 | 5 | 10 | 1 | 1 | 0 | 0 | 0 | 1 | 0.135
91.481 | 2.27 | 5 | 333.94 | 3.6926 | 0 | 0 | 50 | 2 | 0 | 1 | 0 | 0 | 0 | 1 | 0.00214
23 | 1.811024 | 3.5 | 334 | 3.629738 | 0 | 1 | 50 | 2 | 0 | 1 | 0 | 1 | 0 | 0 | 0.0148
207 | 2.3 | 5 | 334 | 3.799914 | 0 | 0 | 50 | 2 | 0 | 1 | 0 | 0 | 0 | 1 | 0.05182
6.608 | 1.18 | 15 | 334 | 3.629738 | 1 | 0 | 100 | 148.5 | 0 | 0 | 1 | 0 | 0 | 1 | 1.23e-06
70 | 2 | 3.5 | 384 | 4.042153 | 0 | 0 | 30 | 0.5 | 1 | 0 | 1 | 0 | 0 | 1 | 0.00368
91.481 | 2.27 | 5 | 333.95 | 3.67631 | 0 | 0 | 50 | 2 | 0 | 1 | 0 | 0 | 0 | 1 | 0.0107
23 | 1.811024 | 3.5 | 334 | 3.629738 | 0 | 1 | 50 | 2 | 0 | 1 | 0 | 1 | 0 | 0 | 0.0436
42 | 1.8 | 10 | 334 | 3.629738 | 1 | 1 | 20 | 10 | 1 | 1 | 0 | 0 | 0 | 1 | 0.00529
47.7 | 1.9875 | 4 | 334 | 3.629738 | 0 | 0 | 50 | 2 | 0 | 1 | 0 | 0 | 0 | 1 | 0.0294
47.7 | 1.9875 | 4 | 334 | 3.629738 | 0 | 0 | 50 | 2 | 0 | 1 | 0 | 0 | 0 | 1 | 0.0506
11.592 | 2.07 | 0.5 | 334.88 | 4.132006 | 1 | 0 | 20 | 9 | 0 | 1 | 0 | 0 | 1 | 0 | 0.000709
91.481 | 2.27 | 5 | 404.62 | 2.628347 | 0 | 0 | 50 | 2 | 0 | 1 | 0 | 0 | 0 | 1 | 0.000413
11.3 | 1 | 15 | 334 | 3.629738 | 1 | 0 | 100 | 148.5 | 0 | 0 | 1 | 0 | 0 | 1 | 0.019
47.7 | 1.9875 | 4 | 334 | 3.629738 | 0 | 0 | 50 | 2 | 0 | 1 | 0 | 0 | 0 | 1 | 0.000202
23 | 1.811024 | 3.5 | 334 | 3.629738 | 0 | 1 | 50 | 2 | 0 | 1 | 0 | 0 | 0 | 1 | 0.0608
47.7 | 1.9875 | 3 | 334 | 3.629738 | 0 | 0 | 200 | 0.5 | 0 | 1 | 0 | 0 | 0 | 1 | 0.03174564
91.481 | 2.27 | 5 | 333.85 | 3.773784 | 0 | 0 | 50 | 2 | 0 | 1 | 0 | 0 | 0 | 1 | 0.0101
37.74 | 1.48 | 0.1 | 334 | 3.629738 | 1 | 1 | 7.5 | 1 | 0 | 1 | 0 | 0 | 1 | 0 | 0.25
163.2 | 2.4 | 3.5 | 384 | 4.042153 | 0 | 0 | 30 | 0.5 | 1 | 0 | 1 | 0 | 0 | 1 | 0.00953
29 | 1.5 | 10 | 334 | 3.629738 | 1 | 1 | 20 | 10 | 1 | 1 | 0 | 0 | 1 | 0 | 0.0539
76 | 1.7 | 10 | 334 | 3.629738 | 1 | 1 | 20 | 10 | 1 | 1 | 0 | 0 | 1 | 0 | 0.0652
91.481 | 2.27 | 5 | 404.24 | 2.634195 | 0 | 0 | 50 | 2 | 0 | 1 | 0 | 0 | 0 | 1 | 0.000426
15.4 | 1.5 | 10 | 334 | 3.629738 | 1 | 1 | 20 | 10 | 1 | 1 | 0 | 0 | 0 | 1 | 0.00757
2.755 | 1.45 | 1 | 334 | 3.629738 | 0 | 0 | 20 | 9 | 0 | 1 | 0 | 1 | 0 | 0 | 0.000114
207 | 2.3 | 5 | 334 | 3.629738 | 0 | 0 | 50 | 2 | 0 | 1 | 0 | 0 | 0 | 1 | 0.03522
91.481 | 2.27 | 5 | 333.985 | 3.644776 | 0 | 0 | 50 | 2 | 0 | 1 | 0 | 0 | 0 | 1 | 0.0047
37.74 | 1.48 | 1 | 334 | 3.629738 | 0 | 0 | 7.5 | 1 | 0 | 1 | 0 | 0 | 0 | 1 | 0.0011
37.74 | 1.48 | 0.1 | 334 | 3.629738 | 0 | 0 | 7.5 | 1 | 0 | 1 | 0 | 0 | 1 | 0 | 0.021
37.74 | 1.48 | 0.1 | 487 | 3.352462 | 0 | 0 | 7.5 | 1 | 0 | 1 | 0 | 0 | 1 | 0 | 0.00015
29 | 1.5 | 10 | 487 | 3.352462 | 1 | 1 | 20 | 10 | 1 | 1 | 0 | 0 | 0 | 1 | 0.0631
11.592 | 2.07 | 2 | 334 | 3.629738 | 1 | 0 | 20 | 9 | 0 | 1 | 0 | 0 | 0 | 1 | 0.000551
270 | 2.3 | 10 | 487 | 3.352462 | 1 | 1 | 20 | 10 | 1 | 1 | 0 | 0 | 0 | 1 | 0.1435
15.4 | 1.5 | 10 | 487 | 3.352462 | 1 | 1 | 20 | 10 | 1 | 1 | 0 | 0 | 0 | 1 | 0.0017
37.74 | 1.48 | 1 | 334 | 3.629738 | 0 | 0 | 7.5 | 1 | 0 | 1 | 0 | 1 | 0 | 0 | 0.085
29 | 1.5 | 10 | 487 | 3.352462 | 1 | 1 | 10 | 10 | 1 | 1 | 0 | 0 | 0 | 1 | 0.065
270 | 2.3 | 10 | 334 | 3.629738 | 1 | 1 | 20 | 10 | 1 | 1 | 0 | 0 | 1 | 0 | 0.0813
15.4 | 1.5 | 10 | 334 | 3.629738 | 1 | 1 | 2 | 10 | 1 | 1 | 0 | 0 | 0 | 1 | 0.0171