## Sheet1
Mw (kDa) | PDI | Initial Concentration (mg/ml) | Boiling Point ( C) | Hansen Radius | Substrate Treatment | Annealed | Channel Length (um) | Channel Width (mm) | Aged | OFET Configuration_BGBC | OFET Configuration_BGTC | Deposition Method_DIPPED | Deposition Method_DROPPED | Deposition Method_SPUN | Mobility (cm^2/V-s)
62.05 | 1.7 | 5 | 334 | 3.629738 | 1 | 0 | 5 | 40 | 0 | 1 | 0 | 0 | 0 | 1 | 0.00908
47.7 | 1.9875 | 4 | 334 | 3.629738 | 0 | 0 | 50 | 2 | 0 | 1 | 0 | 0 | 0 | 1 | 0.0153
10.8 | 1.2 | 5 | 334 | 3.629738 | 1 | 0 | 5 | 40 | 0 | 1 | 0 | 0 | 0 | 1 | 0.0003558
76 | 1.7 | 10 | 487 | 3.352462 | 1 | 1 | 2 | 10 | 1 | 1 | 0 | 0 | 0 | 1 | 0.1378
25.65 | 1.35 | 15 | 334 | 3.629738 | 1 | 0 | 100 | 148.5 | 0 | 0 | 1 | 1 | 0 | 0 | 0.0106
52 | 2.3 | 10 | 334 | 3.629738 | 1 | 1 | 20 | 10 | 1 | 1 | 0 | 0 | 1 | 0 | 0.0662
47.7 | 1.9875 | 3 | 334 | 3.629738 | 0 | 0 | 200 | 0.5 | 0 | 1 | 0 | 0 | 0 | 1 | 0.00381
60.75 | 2.25 | 1 | 334 | 3.629738 | 0 | 0 | 20 | 9 | 0 | 1 | 0 | 1 | 0 | 0 | 0.017
76 | 1.7 | 10 | 487 | 3.352462 | 1 | 1 | 20 | 10 | 1 | 1 | 0 | 0 | 0 | 1 | 0.1226
91.481 | 2.27 | 5 | 403.48 | 2.649001 | 0 | 0 | 50 | 2 | 0 | 1 | 0 | 0 | 0 | 1 | 0.000254
91.481 | 2.27 | 5 | 401.2 | 2.717595 | 0 | 0 | 50 | 2 | 0 | 1 | 0 | 0 | 0 | 1 | 0.000377
70 | 2 | 3.5 | 384 | 4.042153 | 0 | 0 | 30 | 0.5 | 1 | 0 | 1 | 0 | 0 | 1 | 0.000871
22 | 1.6 | 10 | 487 | 3.352462 | 1 | 1 | 20 | 10 | 1 | 1 | 0 | 0 | 0 | 1 | 0.0305
42 | 1.8 | 10 | 334 | 3.629738 | 1 | 1 | 20 | 10 | 1 | 1 | 0 | 0 | 1 | 0 | 0.0612
29 | 1.5 | 10 | 487 | 3.352462 | 1 | 1 | 5 | 10 | 1 | 1 | 0 | 0 | 0 | 1 | 0.068
42 | 1.8 | 10 | 487 | 3.352462 | 1 | 1 | 20 | 10 | 1 | 1 | 0 | 0 | 0 | 1 | 0.0775
91.481 | 2.27 | 5 | 405 | 2.623547 | 0 | 0 | 50 | 2 | 0 | 1 | 0 | 0 | 0 | 1 | 0.000556
29 | 1.5 | 10 | 334 | 3.629738 | 1 | 1 | 2 | 10 | 1 | 1 | 0 | 0 | 0 | 1 | 0.0229
76 | 1.7 | 10 | 334 | 3.629738 | 1 | 1 | 20 | 10 | 1 | 1 | 0 | 0 | 0 | 1 | 0.00296
37.74 | 1.48 | 0.1 | 411 | 4.42572 | 0 | 0 | 7.5 | 1 | 0 | 1 | 0 | 0 | 1 | 0 | 0.0014
207 | 2.3 | 5 | 334 | 4.010287 | 0 | 0 | 50 | 2 | 0 | 1 | 0 | 0 | 0 | 1 | 0.05468
48.96 | 2.04 | 2 | 353 | 4.388052 | 1 | 0 | 20 | 0.8 | 1 | 1 | 0 | 0 | 1 | 0 | 0.0145
2.755 | 1.45 | 2 | 334 | 3.629738 | 1 | 0 | 20 | 9 | 0 | 1 | 0 | 0 | 0 | 1 | 4.86e-05
56.62 | 1.9 | 5 | 334 | 3.629738 | 1 | 0 | 5 | 40 | 0 | 1 | 0 | 0 | 0 | 1 | 0.00419
37.74 | 1.48 | 1 | 334 | 3.629738 | 1 | 0 | 7.5 | 1 | 0 | 1 | 0 | 1 | 0 | 0 | 0.15
43.54 | 1.4 | 5 | 334 | 3.629738 | 1 | 0 | 5 | 40 | 0 | 1 | 0 | 0 | 0 | 1 | 0.00767
91.481 | 2.27 | 5 | 333.85 | 3.799914 | 0 | 0 | 50 | 2 | 0 | 1 | 0 | 0 | 0 | 1 | 0.00279
91.481 | 2.27 | 5 | 333.975 | 3.652838 | 0 | 0 | 50 | 2 | 0 | 1 | 0 | 0 | 0 | 1 | 0.00793
20 | 1.8 | 10 | 487 | 3.352462 | 1 | 1 | 20 | 10 | 1 | 1 | 0 | 0 | 0 | 1 | 0.00149
29 | 1.5 | 10 | 487 | 3.352462 | 1 | 1 | 20 | 10 | 1 | 1 | 0 | 0 | 0 | 1 | 0.0631
76 | 1.7 | 10 | 334 | 3.629738 | 1 | 1 | 5 | 10 | 1 | 1 | 0 | 0 | 0 | 1 | 0.00544
47.7 | 1.9875 | 3.5 | 334 | 3.629738 | 0 | 1 | 50 | 2 | 0 | 1 | 0 | 1 | 0 | 0 | 0.0494
91.481 | 2.27 | 5 | 334 | 3.629738 | 0 | 0 | 50 | 2 | 0 | 1 | 0 | 0 | 0 | 1 | 0.00423
270 | 2.3 | 10 | 334 | 3.629738 | 1 | 1 | 20 | 10 | 1 | 1 | 0 | 0 | 0 | 1 | 0.0081
15.4 | 1.5 | 10 | 334 | 3.629738 | 1 | 1 | 5 | 10 | 1 | 1 | 0 | 0 | 0 | 1 | 0.012
29 | 1.5 | 10 | 487 | 3.352462 | 1 | 1 | 2 | 10 | 1 | 1 | 0 | 0 | 0 | 1 | 0.077
20 | 1.8 | 10 | 334 | 3.629738 | 1 | 1 | 20 | 10 | 1 | 1 | 0 | 0 | 1 | 0 | 0.0187